## N2_1000K_all_macro_data
Frame | cell_volume | empty_fraction | filled_fraction | empty_region_count | filled_region_count | empty_volume | filled_volume | specific_surface_area | surface_area
0 | 110253.1 | 0.0006099683 | 0.99939 | 1 | 1 | 67.25092 | 110185.9 | 0.0002088921 | 23.03101
1 | 110253.1 | 0.006045107 | 0.9939549 | 5 | 1 | 666.492 | 109586.6 | 0.002998904 | 330.6385
2 | 110253.1 | 0.004133913 | 0.9958661 | 5 | 1 | 455.7769 | 109797.3 | 0.001889351 | 208.3069
3 | 110253.1 | 0.004949775 | 0.9950502 | 4 | 1 | 545.7282 | 109707.4 | 0.002546541 | 280.7642
4 | 110253.1 | 0.002773063 | 0.9972269 | 3 | 1 | 305.7389 | 109947.4 | 0.001337365 | 147.4487
5 | 110253.1 | 0.005807899 | 0.9941921 | 5 | 1 | 640.339 | 109612.8 | 0.002943962 | 324.581
6 | 110253.1 | 0.003972595 | 0.9960274 | 6 | 1 | 437.991 | 109815.1 | 0.001611912 | 177.7183
7 | 110253.1 | 0.006616697 | 0.9933833 | 6 | 1 | 729.5115 | 109523.6 | 0.003220105 | 355.0267
8 | 110253.1 | 0.003643544 | 0.9963565 | 5 | 1 | 401.7121 | 109851.4 | 0.001557331 | 171.7006
9 | 110253.1 | 0.00214328 | 0.9978567 | 3 | 1 | 236.3033 | 110016.8 | 0.0007278859 | 80.25169
10 | 110253.1 | 0.005329078 | 0.9946709 | 9 | 1 | 587.5475 | 109665.6 | 0.001958769 | 215.9604
11 | 110253.1 | 0.006919218 | 0.9930808 | 8 | 1 | 762.8654 | 109490.3 | 0.003094484 | 341.1765
12 | 110253.1 | 0.005949588 | 0.9940504 | 11 | 1 | 655.9606 | 109597.2 | 0.001919433 | 211.6235
13 | 110253.1 | 0.005483548 | 0.9945165 | 8 | 1 | 604.5783 | 109648.5 | 0.002645798 | 291.7075
14 | 110253.1 | 0.00647292 | 0.9935271 | 7 | 1 | 713.6597 | 109539.5 | 0.00299271 | 329.9556
15 | 110253.1 | 0.003799292 | 0.9962007 | 8 | 1 | 418.8838 | 109834.2 | 0.001046808 | 115.4138
16 | 110253.1 | 0.003978963 | 0.996021 | 4 | 1 | 438.6931 | 109814.4 | 0.002148445 | 236.8728
17 | 110253.1 | 0.002275956 | 0.997724 | 7 | 1 | 250.9313 | 110002.2 | 0.0004486711 | 49.46739
18 | 110253.1 | 0.006084141 | 0.9939159 | 11 | 1 | 670.7956 | 109582.3 | 0.00202558 | 223.3265
19 | 110253.1 | 0.005270533 | 0.9947295 | 12 | 1 | 581.0927 | 109672 | 0.001788359 | 197.1722
20 | 110253.1 | 0.01157588 | 0.9884241 | 11 | 1 | 1276.277 | 108976.8 | 0.00596386 | 657.5342
21 | 110253.1 | 0.007146079 | 0.9928539 | 7 | 1 | 787.8775 | 109465.2 | 0.003588083 | 395.5974
22 | 110253.1 | 0.01048201 | 0.989518 | 9 | 1 | 1155.674 | 109097.4 | 0.005554121 | 612.3592
23 | 110253.1 | 0.008571883 | 0.9914281 | 6 | 1 | 945.0768 | 109308 | 0.004829144 | 532.4282
24 | 110253.1 | 0.007022618 | 0.9929774 | 8 | 1 | 774.2656 | 109478.9 | 0.003222915 | 355.3364
25 | 110253.1 | 0.009807559 | 0.9901924 | 7 | 1 | 1081.314 | 109171.8 | 0.004946693 | 545.3883
26 | 110253.1 | 0.007624665 | 0.9923753 | 10 | 1 | 840.6431 | 109412.5 | 0.003270424 | 360.5745
27 | 110253.1 | 0.00924342 | 0.9907566 | 11 | 1 | 1019.116 | 109234 | 0.004118006 | 454.0231
28 | 110253.1 | 0.006284487 | 0.9937155 | 11 | 1 | 692.8843 | 109560.2 | 0.002277764 | 251.1306
29 | 110253.1 | 0.009024167 | 0.9909758 | 11 | 1 | 994.9426 | 109258.2 | 0.003790741 | 417.9411
30 | 110253.1 | 0.01034904 | 0.989651 | 10 | 1 | 1141.014 | 109112.1 | 0.004901625 | 540.4195
31 | 110253.1 | 0.01180064 | 0.9881994 | 9 | 1 | 1301.057 | 108952.1 | 0.006295085 | 694.0528
32 | 110253.1 | 0.008408638 | 0.9915914 | 5 | 1 | 927.0786 | 109326 | 0.004512254 | 497.4901
33 | 110253.1 | 0.006134817 | 0.9938652 | 9 | 1 | 676.3827 | 109576.7 | 0.002846144 | 313.7963
34 | 110253.1 | 0.006764399 | 0.9932356 | 10 | 1 | 745.7961 | 109507.3 | 0.002902453 | 320.0045
35 | 110253.1 | 0.00985835 | 0.9901417 | 12 | 1 | 1086.914 | 109166.2 | 0.004906436 | 540.9499
36 | 110253.1 | 0.009739074 | 0.9902609 | 12 | 1 | 1073.763 | 109179.4 | 0.00437134 | 481.9539
37 | 110253.1 | 0.01040458 | 0.9895954 | 11 | 1 | 1147.137 | 109106 | 0.004932196 | 543.79
38 | 110253.1 | 0.007248295 | 0.9927517 | 8 | 1 | 799.1471 | 109454 | 0.003748076 | 413.2371
39 | 110253.1 | 0.01195751 | 0.9880425 | 18 | 1 | 1318.352 | 108934.8 | 0.0050702 | 559.0054
40 | 110253.1 | 0.006154048 | 0.993846 | 8 | 1 | 678.503 | 109574.6 | 0.002680936 | 295.5816
41 | 110253.1 | 0.01061527 | 0.9893847 | 10 | 1 | 1170.367 | 109082.8 | 0.005338513 | 588.5877
42 | 110253.1 | 0.008628746 | 0.9913713 | 12 | 1 | 951.3462 | 109301.8 | 0.003861656 | 425.7596
43 | 110253.1 | 0.007548297 | 0.9924517 | 11 | 1 | 832.2233 | 109420.9 | 0.00302189 | 333.1728
44 | 110253.1 | 0.005663098 | 0.9943369 | 13 | 1 | 624.3743 | 109628.7 | 0.001654435 | 182.4067
45 | 110253.1 | 0.006435053 | 0.9935649 | 10 | 1 | 709.4847 | 109543.6 | 0.002249161 | 247.977
46 | 110253.1 | 0.01187115 | 0.9881288 | 17 | 1 | 1308.832 | 108944.3 | 0.005046667 | 556.4108
47 | 110253.1 | 0.006466059 | 0.9935339 | 12 | 1 | 712.9032 | 109540.2 | 0.002364359 | 260.678
48 | 110253.1 | 0.008229219 | 0.9917708 | 15 | 1 | 907.297 | 109345.8 | 0.002948032 | 325.0298
49 | 110253.1 | 0.01222937 | 0.9877706 | 14 | 1 | 1348.326 | 108904.8 | 0.005822232 | 641.9193
50 | 110253.1 | 0.01232549 | 0.9876745 | 18 | 1 | 1358.923 | 108894.2 | 0.005351237 | 589.9906
51 | 110253.1 | 0.01460001 | 0.9854 | 16 | 1 | 1609.696 | 108643.4 | 0.006536393 | 720.6578
52 | 110253.1 | 0.01163224 | 0.9883678 | 14 | 1 | 1282.491 | 108970.6 | 0.005578899 | 615.091
53 | 110253.1 | 0.01619713 | 0.9838029 | 14 | 1 | 1785.784 | 108467.3 | 0.008428026 | 929.2162
54 | 110253.1 | 0.01154858 | 0.9884514 | 17 | 1 | 1273.267 | 108979.9 | 0.004570035 | 503.8606
55 | 110253.1 | 0.01522271 | 0.9847773 | 16 | 1 | 1678.352 | 108574.8 | 0.007301005 | 804.9586
56 | 110253.1 | 0.005252739 | 0.9947473 | 11 | 1 | 579.1308 | 109674 | 0.001792157 | 197.5909
57 | 110253.1 | 0.01173679 | 0.9882632 | 18 | 1 | 1294.018 | 108959.1 | 0.004968583 | 547.8018
58 | 110253.1 | 0.01419204 | 0.985808 | 15 | 1 | 1564.717 | 108688.4 | 0.007094083 | 782.1448
59 | 110253.1 | 0.0118229 | 0.9881771 | 12 | 1 | 1303.512 | 108949.6 | 0.005711938 | 629.759
60 | 110253.1 | 0.008739107 | 0.9912609 | 11 | 1 | 963.5139 | 109289.6 | 0.004218946 | 465.152
61 | 110253.1 | 0.01219705 | 0.987803 | 11 | 1 | 1344.762 | 108908.4 | 0.00617486 | 680.7976
62 | 110253.1 | 0.01066946 | 0.9893305 | 15 | 1 | 1176.341 | 109076.8 | 0.004612217 | 508.5113
63 | 110253.1 | 0.008606412 | 0.9913936 | 12 | 1 | 948.8838 | 109304.2 | 0.003389234 | 373.6736
64 | 110253.1 | 0.01091286 | 0.9890871 | 16 | 1 | 1203.177 | 109049.9 | 0.004186088 | 461.5293
65 | 110253.1 | 0.01106467 | 0.9889353 | 15 | 1 | 1219.914 | 109033.2 | 0.004936356 | 544.2487
66 | 110253.1 | 0.00989534 | 0.9901047 | 13 | 1 | 1090.992 | 109162.1 | 0.004095995 | 451.5962
67 | 110253.1 | 0.01036959 | 0.9896304 | 14 | 1 | 1143.28 | 109109.8 | 0.004814761 | 530.8424
68 | 110253.1 | 0.01493675 | 0.9850632 | 14 | 1 | 1646.824 | 108606.3 | 0.007204252 | 794.2913
69 | 110253.1 | 0.009986732 | 0.9900133 | 13 | 1 | 1101.068 | 109152.1 | 0.004501328 | 496.2855
70 | 110253.1 | 0.01171644 | 0.9882836 | 15 | 1 | 1291.775 | 108961.3 | 0.005253488 | 579.2135
71 | 110253.1 | 0.01073481 | 0.9892652 | 17 | 1 | 1183.547 | 109069.6 | 0.004420034 | 487.3226
72 | 110253.1 | 0.01660066 | 0.9833993 | 20 | 1 | 1830.275 | 108422.8 | 0.007198137 | 793.6171
73 | 110253.1 | 0.01010873 | 0.9898913 | 16 | 1 | 1114.519 | 109138.6 | 0.003777425 | 416.4729
74 | 110253.1 | 0.005868751 | 0.9941312 | 12 | 1 | 647.0481 | 109606.1 | 0.002117762 | 233.4899
75 | 110253.1 | 0.01095365 | 0.9890463 | 18 | 1 | 1207.674 | 109045.4 | 0.00354524 | 390.8738
76 | 110253.1 | 0.009457016 | 0.990543 | 13 | 1 | 1042.666 | 109210.5 | 0.003959628 | 436.5613
77 | 110253.1 | 0.006825582 | 0.9931744 | 12 | 1 | 752.5417 | 109500.6 | 0.0027088 | 298.6536
78 | 110253.1 | 0.01301179 | 0.9869882 | 19 | 1 | 1434.591 | 108818.5 | 0.005306668 | 585.0767
79 | 110253.1 | 0.01087111 | 0.9891289 | 15 | 1 | 1198.574 | 109054.5 | 0.005059708 | 557.8486
80 | 110253.1 | 0.01556086 | 0.9844391 | 15 | 1 | 1715.633 | 108537.5 | 0.008135655 | 896.9814
81 | 110253.1 | 0.01483249 | 0.9851675 | 22 | 1 | 1635.329 | 108617.8 | 0.005857943 | 645.8565
82 | 110253.1 | 0.01049567 | 0.9895043 | 17 | 1 | 1157.18 | 109095.9 | 0.00432469 | 476.8105
83 | 110253.1 | 0.01040726 | 0.9895927 | 11 | 1 | 1147.433 | 109105.7 | 0.004905504 | 540.8471
84 | 110253.1 | 0.01517706 | 0.9848229 | 18 | 1 | 1673.318 | 108579.8 | 0.006673837 | 735.8114
85 | 110253.1 | 0.01690312 | 0.9830969 | 21 | 2 | 1863.622 | 108389.5 | 0.007912404 | 872.3672
86 | 110253.1 | 0.01626605 | 0.983734 | 17 | 1 | 1793.382 | 108459.7 | 0.007975397 | 879.3124
87 | 110253.1 | 0.0145382 | 0.9854618 | 17 | 1 | 1602.882 | 108650.2 | 0.006509585 | 717.702
88 | 110253.1 | 0.01398094 | 0.9860191 | 13 | 1 | 1541.442 | 108711.7 | 0.007135502 | 786.7114
89 | 110253.1 | 0.01073753 | 0.9892625 | 16 | 2 | 1183.847 | 109069.3 | 0.004982724 | 549.3609
90 | 110253.1 | 0.01717412 | 0.9828259 | 14 | 1 | 1893.5 | 108359.6 | 0.009259152 | 1020.85
91 | 110253.1 | 0.02129341 | 0.9787066 | 20 | 1 | 2347.665 | 107905.5 | 0.01059329 | 1167.943
92 | 110253.1 | 0.01813122 | 0.9818688 | 17 | 1 | 1999.024 | 108254.1 | 0.009346509 | 1030.482
93 | 110253.1 | 0.01138314 | 0.9886169 | 16 | 1 | 1255.026 | 108998.1 | 0.004539328 | 500.4751
94 | 110253.1 | 0.01288331 | 0.9871167 | 16 | 2 | 1420.425 | 108832.7 | 0.005796648 | 639.0986
95 | 110253.1 | 0.01410933 | 0.9858907 | 17 | 1 | 1555.598 | 108697.5 | 0.006358035 | 700.9932
96 | 110253.1 | 0.01201681 | 0.9879832 | 18 | 1 | 1324.891 | 108928.2 | 0.005099462 | 562.2317
97 | 110253.1 | 0.01485423 | 0.9851458 | 24 | 1 | 1637.726 | 108615.4 | 0.005682884 | 626.5557
98 | 110253.1 | 0.0189031 | 0.9810969 | 17 | 1 | 2084.126 | 108169 | 0.009043234 | 997.0448
99 | 110253.1 | 0.02182504 | 0.978175 | 17 | 1 | 2406.279 | 107846.8 | 0.0111024 | 1224.074
100 | 110253.1 | 0.01294146 | 0.9870585 | 23 | 1 | 1426.836 | 108826.3 | 0.004605917 | 507.8168
101 | 110253.1 | 0.02091003 | 0.97909 | 16 | 1 | 2305.396 | 107947.7 | 0.01030566 | 1136.231
102 | 110253.1 | 0.01087127 | 0.9891287 | 17 | 1 | 1198.591 | 109054.5 | 0.003827232 | 421.9643
103 | 110253.1 | 0.02026699 | 0.979733 | 17 | 2 | 2234.499 | 108018.6 | 0.01003786 | 1106.705
104 | 110253.1 | 0.01503843 | 0.9849616 | 21 | 1 | 1658.034 | 108595.1 | 0.00612422 | 675.2144
105 | 110253.1 | 0.01486886 | 0.9851311 | 19 | 1 | 1639.338 | 108613.8 | 0.006497666 | 716.388
106 | 110253.1 | 0.01368946 | 0.9863105 | 21 | 1 | 1509.305 | 108743.8 | 0.005512424 | 607.762
107 | 110253.1 | 0.01761309 | 0.9823869 | 22 | 1 | 1941.898 | 108311.2 | 0.008343945 | 919.946
108 | 110253.1 | 0.01108241 | 0.9889176 | 17 | 1 | 1221.87 | 109031.3 | 0.004436982 | 489.1912
109 | 110253.1 | 0.01244665 | 0.9875533 | 15 | 1 | 1372.282 | 108880.8 | 0.005975817 | 658.8525
110 | 110253.1 | 0.02214912 | 0.9778509 | 22 | 1 | 2442.01 | 107811.1 | 0.0105001 | 1157.669
111 | 110253.1 | 0.02079369 | 0.9792063 | 22 | 1 | 2292.569 | 107960.6 | 0.009959167 | 1098.029
112 | 110253.1 | 0.02444155 | 0.9755584 | 20 | 1 | 2694.757 | 107558.4 | 0.01279555 | 1410.749
113 | 110253.1 | 0.02321534 | 0.9767847 | 27 | 2 | 2559.564 | 107693.6 | 0.01099835 | 1212.603
114 | 110253.1 | 0.01730232 | 0.9826977 | 20 | 1 | 1907.635 | 108345.5 | 0.008304528 | 915.6001
115 | 110253.1 | 0.01044169 | 0.9895583 | 13 | 1 | 1151.229 | 109101.9 | 0.004672291 | 515.1346
116 | 110253.1 | 0.01877799 | 0.981222 | 21 | 2 | 2070.332 | 108182.8 | 0.008973045 | 989.3063
117 | 110253.1 | 0.01697783 | 0.9830222 | 20 | 1 | 1871.859 | 108381.3 | 0.007564267 | 833.984
118 | 110253.1 | 0.02216458 | 0.9778354 | 22 | 1 | 2443.714 | 107809.4 | 0.01087766 | 1199.296
119 | 110253.1 | 0.009460011 | 0.99054 | 15 | 1 | 1042.996 | 109210.1 | 0.003720182 | 410.1617
120 | 110253.1 | 0.01840251 | 0.9815975 | 22 | 1 | 2028.935 | 108224.2 | 0.008208266 | 904.987
121 | 110253.1 | 0.01389406 | 0.9861059 | 16 | 1 | 1531.863 | 108721.3 | 0.006411618 | 706.901
122 | 110253.1 | 0.01824398 | 0.981756 | 22 | 1 | 2011.456 | 108241.7 | 0.008617011 | 950.0523
123 | 110253.1 | 0.01904386 | 0.9809561 | 22 | 1 | 2099.645 | 108153.5 | 0.009022894 | 994.8023
124 | 110253.1 | 0.01990456 | 0.9800954 | 16 | 1 | 2194.54 | 108058.6 | 0.01025028 | 1130.125
125 | 110253.1 | 0.01577559 | 0.9842244 | 25 | 1 | 1739.308 | 108513.8 | 0.005860812 | 646.1728
126 | 110253.1 | 0.01559842 | 0.9844016 | 22 | 1 | 1719.774 | 108533.3 | 0.006681131 | 736.6155
127 | 110253.1 | 0.02656026 | 0.9734397 | 27 | 1 | 2928.352 | 107324.8 | 0.01314918 | 1449.738
128 | 110253.1 | 0.02969737 | 0.9703026 | 25 | 1 | 3274.228 | 106978.9 | 0.01491765 | 1644.718
129 | 110253.1 | 0.02882271 | 0.9711773 | 23 | 1 | 3177.794 | 107075.3 | 0.01553882 | 1713.203
130 | 110253.1 | 0.0255346 | 0.9744654 | 16 | 1 | 2815.269 | 107437.9 | 0.01355072 | 1494.009
131 | 110253.1 | 0.01642895 | 0.9835711 | 20 | 1 | 1811.343 | 108441.8 | 0.007739623 | 853.3177
132 | 110253.1 | 0.03015959 | 0.9698404 | 26 | 1 | 3325.188 | 106927.9 | 0.01499729 | 1653.498
133 | 110253.1 | 0.0243877 | 0.9756123 | 18 | 2 | 2688.82 | 107564.3 | 0.01305976 | 1439.879
134 | 110253.1 | 0.02619796 | 0.973802 | 25 | 2 | 2888.406 | 107364.7 | 0.01265053 | 1394.761
135 | 110253.1 | 0.02820302 | 0.971797 | 26 | 1 | 3109.471 | 107143.7 | 0.01353818 | 1492.626
136 | 110253.1 | 0.02730557 | 0.9726944 | 29 | 1 | 3010.524 | 107242.6 | 0.01389418 | 1531.877
137 | 110253.1 | 0.02294343 | 0.9770566 | 29 | 1 | 2529.585 | 107723.5 | 0.01027137 | 1132.45
138 | 110253.1 | 0.02276189 | 0.9772381 | 25 | 1 | 2509.569 | 107743.6 | 0.01065445 | 1174.687
139 | 110253.1 | 0.03023252 | 0.9697675 | 29 | 1 | 3333.23 | 106919.9 | 0.01452107 | 1600.993
140 | 110253.1 | 0.02198506 | 0.9780149 | 29 | 1 | 2423.922 | 107829.2 | 0.009738773 | 1073.73
141 | 110253.1 | 0.03069941 | 0.9693006 | 32 | 1 | 3384.706 | 106868.4 | 0.01478579 | 1630.18
142 | 110253.1 | 0.02715805 | 0.972842 | 28 | 1 | 2994.26 | 107258.9 | 0.01332783 | 1469.435
143 | 110253.1 | 0.0185861 | 0.9814139 | 16 | 1 | 2049.175 | 108203.9 | 0.009191834 | 1013.428
144 | 110253.1 | 0.02043758 | 0.9795624 | 28 | 2 | 2253.308 | 107999.8 | 0.008725063 | 961.9654
145 | 110253.1 | 0.02377241 | 0.9762276 | 33 | 1 | 2620.983 | 107632.1 | 0.01081526 | 1192.416
146 | 110253.1 | 0.01882652 | 0.9811735 | 23 | 1 | 2075.682 | 108177.4 | 0.008538593 | 941.4066
147 | 110253.1 | 0.02738343 | 0.9726166 | 32 | 1 | 3019.109 | 107234 | 0.01352114 | 1490.748
148 | 110253.1 | 0.01730648 | 0.9826935 | 16 | 1 | 1908.093 | 108345 | 0.008876894 | 978.7053
149 | 110253.1 | 0.02224456 | 0.9777554 | 31 | 1 | 2452.532 | 107800.6 | 0.01003194 | 1106.053
150 | 110253.1 | 0.01993591 | 0.9800641 | 23 | 1 | 2197.996 | 108055.1 | 0.00913689 | 1007.371
151 | 110253.1 | 0.02311665 | 0.9768833 | 32 | 1 | 2548.683 | 107704.4 | 0.01012765 | 1116.605
152 | 110253.1 | 0.03089305 | 0.9691069 | 34 | 2 | 3406.056 | 106847.1 | 0.01495969 | 1649.352
153 | 110253.1 | 0.02197006 | 0.9780299 | 31 | 1 | 2422.268 | 107830.9 | 0.009119337 | 1005.435
154 | 110253.1 | 0.02042591 | 0.9795741 | 24 | 1 | 2252.021 | 108001.1 | 0.009303187 | 1025.705
155 | 110253.1 | 0.02697468 | 0.9730253 | 32 | 2 | 2974.043 | 107279.1 | 0.01185184 | 1306.703
156 | 110253.1 | 0.028609 | 0.971391 | 35 | 1 | 3154.231 | 107098.9 | 0.01303899 | 1437.589
157 | 110253.1 | 0.03112688 | 0.9688731 | 33 | 1 | 3431.836 | 106821.3 | 0.01490831 | 1643.688
158 | 110253.1 | 0.02985573 | 0.9701443 | 23 | 1 | 3291.687 | 106961.4 | 0.01569891 | 1730.854
159 | 110253.1 | 0.03527053 | 0.9647295 | 36 | 1 | 3888.686 | 106364.4 | 0.01715926 | 1891.863
160 | 110253.1 | 0.02929484 | 0.9707052 | 24 | 2 | 3229.847 | 107023.3 | 0.01521716 | 1677.74
161 | 110253.1 | 0.03003607 | 0.9699639 | 27 | 1 | 3311.571 | 106941.6 | 0.01482952 | 1635.001
162 | 110253.1 | 0.0273453 | 0.9726547 | 28 | 1 | 3014.904 | 107238.2 | 0.01334753 | 1471.607
163 | 110253.1 | 0.03631523 | 0.9636848 | 37 | 1 | 4003.868 | 106249.3 | 0.01819501 | 2006.057
164 | 110253.1 | 0.02979965 | 0.9702004 | 34 | 1 | 3285.504 | 106967.6 | 0.01491755 | 1644.706
165 | 110253.1 | 0.04216106 | 0.9578389 | 32 | 1 | 4648.388 | 105604.7 | 0.02086336 | 2300.251
166 | 110253.1 | 0.02572194 | 0.9742781 | 31 | 1 | 2835.924 | 107417.2 | 0.01197903 | 1320.726
167 | 110253.1 | 0.03360677 | 0.9663932 | 33 | 1 | 3705.251 | 106547.9 | 0.01681991 | 1854.447
168 | 110253.1 | 0.03141429 | 0.9685857 | 35 | 1 | 3463.524 | 106789.6 | 0.01556056 | 1715.6
169 | 110253.1 | 0.02674507 | 0.9732549 | 25 | 2 | 2948.728 | 107304.4 | 0.01312769 | 1447.369
170 | 110253.1 | 0.0370562 | 0.9629438 | 32 | 1 | 4085.562 | 106167.6 | 0.01851599 | 2041.445
171 | 110253.1 | 0.03091041 | 0.9690896 | 31 | 1 | 3407.969 | 106845.2 | 0.01489127 | 1641.809
172 | 110253.1 | 0.03685561 | 0.9631444 | 33 | 1 | 4063.446 | 106189.7 | 0.01818525 | 2004.981
173 | 110253.1 | 0.03404936 | 0.9659506 | 30 | 1 | 3754.049 | 106499.1 | 0.01787153 | 1970.392
174 | 110253.1 | 0.03112405 | 0.968876 | 31 | 1 | 3431.523 | 106821.6 | 0.01529307 | 1686.108
175 | 110253.1 | 0.02998504 | 0.970015 | 28 | 1 | 3305.944 | 106947.2 | 0.01489883 | 1642.642
176 | 110253.1 | 0.03522256 | 0.9647774 | 24 | 1 | 3883.397 | 106369.7 | 0.0185071 | 2040.465
177 | 110253.1 | 0.02651759 | 0.9734824 | 31 | 1 | 2923.647 | 107329.5 | 0.01216854 | 1341.62
178 | 110253.1 | 0.02790446 | 0.9720955 | 28 | 1 | 3076.554 | 107176.6 | 0.01398339 | 1541.713
179 | 110253.1 | 0.0369277 | 0.9630723 | 33 | 2 | 4071.394 | 106181.7 | 0.01867033 | 2058.463
180 | 110253.1 | 0.03591008 | 0.9640899 | 34 | 1 | 3959.198 | 106293.9 | 0.01828794 | 2016.303
181 | 110253.1 | 0.02290487 | 0.9770951 | 34 | 1 | 2525.333 | 107727.8 | 0.008863096 | 977.184
182 | 110253.1 | 0.03835425 | 0.9616457 | 36 | 1 | 4228.676 | 106024.4 | 0.01980739 | 2183.827
183 | 110253.1 | 0.02378878 | 0.9762112 | 25 | 1 | 2622.787 | 107630.3 | 0.01139795 | 1256.66
184 | 110253.1 | 0.02218926 | 0.9778107 | 25 | 1 | 2446.435 | 107806.7 | 0.01002631 | 1105.432
185 | 110253.1 | 0.04252862 | 0.9574714 | 34 | 2 | 4688.913 | 105564.2 | 0.02025007 | 2232.634
186 | 110253.1 | 0.03046642 | 0.9695336 | 40 | 2 | 3359.018 | 106894.1 | 0.01361655 | 1501.267
187 | 110253.1 | 0.03753726 | 0.9624627 | 30 | 1 | 4138.601 | 106114.5 | 0.01948593 | 2148.384
188 | 110253.1 | 0.03041578 | 0.9695842 | 30 | 1 | 3353.435 | 106899.7 | 0.01393219 | 1536.067
189 | 110253.1 | 0.04193234 | 0.9580677 | 30 | 1 | 4623.172 | 105630 | 0.0217233 | 2395.062
190 | 110253.1 | 0.03459335 | 0.9654066 | 25 | 2 | 3814.025 | 106439.1 | 0.01788395 | 1971.761
191 | 110253.1 | 0.04646561 | 0.9535344 | 41 | 1 | 5122.979 | 105130.1 | 0.02343019 | 2583.252
192 | 110253.1 | 0.04657068 | 0.9534293 | 40 | 1 | 5134.563 | 105118.6 | 0.02301483 | 2537.456
193 | 110253.1 | 0.03446813 | 0.9655319 | 34 | 1 | 3800.219 | 106452.9 | 0.01680774 | 1853.106
194 | 110253.1 | 0.04486671 | 0.9551333 | 32 | 1 | 4946.695 | 105306.4 | 0.02357927 | 2599.689
195 | 110253.1 | 0.04323499 | 0.956765 | 30 | 3 | 4766.793 | 105486.3 | 0.02303364 | 2539.53
196 | 110253.1 | 0.03475238 | 0.9652476 | 35 | 1 | 3831.559 | 106421.6 | 0.0162835 | 1795.307
197 | 110253.1 | 0.03808782 | 0.9619122 | 41 | 1 | 4199.302 | 106053.8 | 0.01850702 | 2040.457
198 | 110253.1 | 0.03919388 | 0.9608061 | 33 | 1 | 4321.248 | 105931.9 | 0.02028332 | 2236.299
199 | 110253.1 | 0.04092442 | 0.9590756 | 33 | 1 | 4512.045 | 105741.1 | 0.02180728 | 2404.321
200 | 110253.1 | 0.04322674 | 0.9567733 | 30 | 2 | 4765.884 | 105487.2 | 0.02299322 | 2535.074
201 | 110253.1 | 0.0365007 | 0.9634993 | 39 | 1 | 4024.316 | 106228.8 | 0.01718307 | 1894.487
202 | 110253.1 | 0.03982788 | 0.9601721 | 35 | 1 | 4391.148 | 105862 | 0.02077918 | 2290.97
203 | 110253.1 | 0.04061005 | 0.95939 | 35 | 2 | 4477.385 | 105775.7 | 0.02115613 | 2332.529
204 | 110253.1 | 0.04346075 | 0.9565392 | 36 | 1 | 4791.684 | 105461.4 | 0.02161048 | 2382.622
205 | 110253.1 | 0.03542795 | 0.9645721 | 36 | 1 | 3906.042 | 106347.1 | 0.01750875 | 1930.395
206 | 110253.1 | 0.04324035 | 0.9567597 | 36 | 1 | 4767.383 | 105485.7 | 0.02284479 | 2518.71
207 | 110253.1 | 0.05169455 | 0.9483054 | 31 | 1 | 5699.486 | 104553.6 | 0.02719047 | 2997.835
208 | 110253.1 | 0.04634113 | 0.9536589 | 40 | 2 | 5109.254 | 105143.9 | 0.02287037 | 2521.53
209 | 110253.1 | 0.05182402 | 0.948176 | 43 | 2 | 5713.76 | 104539.4 | 0.02564752 | 2827.72
210 | 110253.1 | 0.0441674 | 0.9558326 | 34 | 1 | 4869.594 | 105383.5 | 0.02262487 | 2494.463
211 | 110253.1 | 0.04258288 | 0.9574171 | 43 | 2 | 4694.895 | 105558.2 | 0.02084451 | 2298.172
212 | 110253.1 | 0.05986768 | 0.9401323 | 25 | 1 | 6600.598 | 103652.5 | 0.03391617 | 3739.364
213 | 110253.1 | 0.0436016 | 0.9563984 | 36 | 1 | 4807.213 | 105445.9 | 0.02178161 | 2401.49
214 | 110253.1 | 0.0497701 | 0.9502299 | 33 | 1 | 5487.309 | 104765.8 | 0.02657995 | 2930.523
215 | 110253.1 | 0.04692575 | 0.9530743 | 46 | 1 | 5173.71 | 105079.4 | 0.02330049 | 2568.951
216 | 110253.1 | 0.05131806 | 0.9486819 | 32 | 1 | 5657.977 | 104595.1 | 0.02734305 | 3014.657
217 | 110253.1 | 0.03962657 | 0.9603734 | 36 | 1 | 4368.953 | 105884.2 | 0.02047848 | 2257.816
218 | 110253.1 | 0.05764295 | 0.9423571 | 39 | 2 | 6355.315 | 103897.8 | 0.03075036 | 3390.323
219 | 110253.1 | 0.05108258 | 0.9489174 | 47 | 2 | 5632.014 | 104621.1 | 0.02530109 | 2789.524
220 | 110253.1 | 0.0675419 | 0.9324581 | 38 | 2 | 7446.705 | 102806.4 | 0.03619578 | 3990.698
221 | 110253.1 | 0.04174361 | 0.9582564 | 37 | 2 | 4602.363 | 105650.8 | 0.02132121 | 2350.73
222 | 110253.1 | 0.05637486 | 0.9436251 | 38 | 1 | 6215.504 | 104037.6 | 0.02905728 | 3203.656
223 | 110253.1 | 0.048945 | 0.951055 | 39 | 1 | 5396.34 | 104856.8 | 0.02582787 | 2847.603
224 | 110253.1 | 0.05964443 | 0.9403556 | 33 | 1 | 6575.984 | 103677.1 | 0.03194709 | 3522.266
225 | 110253.1 | 0.06115821 | 0.9388418 | 39 | 1 | 6742.884 | 103510.2 | 0.03238711 | 3570.78
226 | 110253.1 | 0.07048343 | 0.9295166 | 39 | 1 | 7771.018 | 102482.1 | 0.03754914 | 4139.91
227 | 110253.1 | 0.05489477 | 0.9451052 | 43 | 1 | 6052.319 | 104200.8 | 0.02836696 | 3127.546
228 | 110253.1 | 0.05968793 | 0.9403121 | 48 | 2 | 6580.78 | 103672.3 | 0.03069967 | 3384.735
229 | 110253.1 | 0.0431013 | 0.9568987 | 42 | 1 | 4752.053 | 105501.1 | 0.02167307 | 2389.523
230 | 110253.1 | 0.0646016 | 0.9353984 | 45 | 1 | 7122.528 | 103130.6 | 0.03332016 | 3673.651
231 | 110253.1 | 0.06186298 | 0.938137 | 42 | 1 | 6820.587 | 103432.5 | 0.03227183 | 3558.07
232 | 110253.1 | 0.0710967 | 0.9289033 | 49 | 1 | 7838.633 | 102414.5 | 0.03869626 | 4266.383
233 | 110253.1 | 0.05421783 | 0.9457822 | 42 | 1 | 5977.685 | 104275.4 | 0.02855074 | 3147.808
234 | 110253.1 | 0.044188 | 0.955812 | 44 | 1 | 4871.865 | 105381.3 | 0.02226191 | 2454.445
235 | 110253.1 | 0.06483016 | 0.9351698 | 38 | 1 | 7147.728 | 103105.4 | 0.03489001 | 3846.732
236 | 110253.1 | 0.05354352 | 0.9464565 | 37 | 1 | 5903.34 | 104349.8 | 0.0292387 | 3223.658
237 | 110253.1 | 0.06999116 | 0.9300088 | 44 | 2 | 7716.744 | 102536.4 | 0.03719561 | 4100.932
238 | 110253.1 | 0.04996331 | 0.9500367 | 42 | 1 | 5508.611 | 104744.5 | 0.02561043 | 2823.63
239 | 110253.1 | 0.05459294 | 0.9454071 | 46 | 1 | 6019.042 | 104234.1 | 0.02737693 | 3018.392
240 | 110253.1 | 0.07180618 | 0.9281938 | 38 | 1 | 7916.855 | 102336.3 | 0.03825753 | 4218.012
241 | 110253.1 | 0.06313178 | 0.9368682 | 49 | 2 | 6960.476 | 103292.6 | 0.0321942 | 3549.511
242 | 110253.1 | 0.07126068 | 0.9287393 | 43 | 1 | 7856.712 | 102396.4 | 0.03885277 | 4283.639
243 | 110253.1 | 0.06097723 | 0.9390228 | 42 | 1 | 6722.93 | 103530.2 | 0.0319562 | 3523.271
244 | 110253.1 | 0.05385052 | 0.9461495 | 44 | 1 | 5937.188 | 104315.9 | 0.02759731 | 3042.689
245 | 110253.1 | 0.06316648 | 0.9368335 | 39 | 1 | 6964.302 | 103288.8 | 0.03338457 | 3680.753
246 | 110253.1 | 0.06715525 | 0.9328447 | 41 | 2 | 7404.077 | 102849 | 0.03698287 | 4077.477
247 | 110253.1 | 0.06035619 | 0.9396438 | 43 | 1 | 6654.458 | 103598.7 | 0.03214855 | 3544.478
248 | 110253.1 | 0.06040119 | 0.9395988 | 44 | 1 | 6659.42 | 103593.7 | 0.03121932 | 3442.027
249 | 110253.1 | 0.06151479 | 0.9384852 | 48 | 1 | 6782.198 | 103470.9 | 0.03294701 | 3632.511
250 | 110253.1 | 0.06034436 | 0.9396556 | 39 | 1 | 6653.154 | 103600 | 0.03208426 | 3537.39
251 | 110253.1 | 0.05632181 | 0.9436782 | 40 | 2 | 6209.655 | 104043.5 | 0.0299219 | 3298.983
252 | 110253.1 | 0.07309083 | 0.9269092 | 40 | 1 | 8058.493 | 102194.6 | 0.03894884 | 4294.231
253 | 110253.1 | 0.06130524 | 0.9386948 | 36 | 1 | 6759.094 | 103494 | 0.03341884 | 3684.531
254 | 110253.1 | 0.05893581 | 0.9410642 | 40 | 1 | 6497.857 | 103755.3 | 0.03197592 | 3525.445
255 | 110253.1 | 0.07600122 | 0.9239988 | 48 | 1 | 8379.372 | 101873.8 | 0.04055254 | 4471.044
256 | 110253.1 | 0.05244184 | 0.9475582 | 38 | 1 | 5781.877 | 104471.2 | 0.02776888 | 3061.606
257 | 110253.1 | 0.08142103 | 0.918579 | 41 | 3 | 8976.923 | 101276.2 | 0.0447823 | 4937.388
258 | 110253.1 | 0.05722335 | 0.9427766 | 51 | 2 | 6309.053 | 103944.1 | 0.02728471 | 3008.225
259 | 110253.1 | 0.07208122 | 0.9279188 | 42 | 2 | 7947.18 | 102305.9 | 0.03862789 | 4258.845
260 | 110253.1 | 0.05698588 | 0.9430141 | 47 | 1 | 6282.872 | 103970.3 | 0.02923129 | 3222.841
261 | 110253.1 | 0.05631614 | 0.9436839 | 50 | 1 | 6209.03 | 104044.1 | 0.02808065 | 3095.979
262 | 110253.1 | 0.06793162 | 0.9320684 | 39 | 1 | 7489.674 | 102763.4 | 0.03687041 | 4065.078
263 | 110253.1 | 0.07831753 | 0.9216825 | 39 | 2 | 8634.753 | 101618.4 | 0.04276859 | 4715.37
264 | 110253.1 | 0.07588109 | 0.9241189 | 41 | 3 | 8366.128 | 101887 | 0.04010257 | 4421.434
265 | 110253.1 | 0.07763474 | 0.9223653 | 45 | 1 | 8559.473 | 101693.7 | 0.04179267 | 4607.772
266 | 110253.1 | 0.07822165 | 0.9217783 | 48 | 1 | 8624.181 | 101628.9 | 0.04202545 | 4633.437
267 | 110253.1 | 0.06548021 | 0.9345198 | 42 | 1 | 7219.397 | 103033.7 | 0.03457148 | 3811.614
268 | 110253.1 | 0.06942849 | 0.9305715 | 46 | 1 | 7654.707 | 102598.4 | 0.03695107 | 4073.971
269 | 110253.1 | 0.06225717 | 0.9377428 | 39 | 1 | 6864.048 | 103389.1 | 0.03317585 | 3657.741
270 | 110253.1 | 0.07664287 | 0.9233571 | 46 | 1 | 8450.116 | 101803 | 0.04090076 | 4509.436
271 | 110253.1 | 0.05751008 | 0.9424899 | 44 | 3 | 6340.666 | 103912.5 | 0.0299741 | 3304.738
272 | 110253.1 | 0.05745363 | 0.9425464 | 46 | 1 | 6334.443 | 103918.7 | 0.02904634 | 3202.45
273 | 110253.1 | 0.06070915 | 0.9392908 | 51 | 1 | 6693.374 | 103559.7 | 0.02963368 | 3267.205
274 | 110253.1 | 0.06409858 | 0.9359014 | 44 | 1 | 7067.069 | 103186.1 | 0.03530357 | 3892.329
275 | 110253.1 | 0.0692213 | 0.9307787 | 35 | 1 | 7631.864 | 102621.3 | 0.03576422 | 3943.117
276 | 110253.1 | 0.07978327 | 0.9202167 | 40 | 2 | 8796.354 | 101456.8 | 0.04357297 | 4804.057
277 | 110253.1 | 0.06784758 | 0.9321524 | 42 | 1 | 7480.408 | 102772.7 | 0.03731871 | 4114.505
278 | 110253.1 | 0.07418045 | 0.9258196 | 49 | 1 | 8178.626 | 102074.5 | 0.03881711 | 4279.707
279 | 110253.1 | 0.07058176 | 0.9294182 | 37 | 2 | 7781.859 | 102471.3 | 0.03917378 | 4319.032
280 | 110253.1 | 0.06613105 | 0.9338689539 | 50 | 1 | 7291.154 | 102962 | 0.03384865 | 3731.919
281 | 110253.1 | 0.07354319 | 0.9264568 | 30 | 3 | 8108.366 | 102144.8 | 0.03966342 | 4373.016
282 | 110253.1 | 0.0780948 | 0.9219052 | 37 | 3 | 8610.195 | 101642.9 | 0.04379487 | 4828.522
283 | 110253.1 | 0.09387827 | 0.9061217 | 40 | 1 | 10350.37 | 99902.75 | 0.05169023 | 5699.009
284 | 110253.1 | 0.07443747 | 0.9255625 | 47 | 4 | 8206.964 | 102046.2 | 0.04154037 | 4579.955
285 | 110253.1 | 0.08147408 | 0.9185259 | 50 | 2 | 8982.772 | 101270.4 | 0.04483052 | 4942.705
286 | 110253.1 | 0.07680016 | 0.9231998 | 40 | 1 | 8467.458 | 101785.7 | 0.04105814 | 4526.788
287 | 110253.1 | 0.06628585 | 0.9337142 | 46 | 2 | 7308.222 | 102944.9 | 0.03548115 | 3911.908
288 | 110253.1 | 0.07222168 | 0.9277783 | 45 | 2 | 7962.666 | 102290.5 | 0.03811824 | 4202.655
289 | 110253.1 | 0.07889809 | 0.9211019 | 43 | 3 | 8698.761 | 101554.4 | 0.04313708 | 4755.997
290 | 110253.1 | 0.08032314 | 0.9196769 | 38 | 1 | 8855.877 | 101397.2 | 0.04185918 | 4615.105
291 | 110253.1 | 0.08718789 | 0.9128121 | 42 | 3 | 9612.737 | 100640.4 | 0.04900458 | 5402.908
292 | 110253.1 | 0.08264734 | 0.9173527 | 45 | 1 | 9112.127 | 101141 | 0.04425689 | 4879.461
293 | 110253.1 | 0.08878545 | 0.9112146 | 46 | 1 | 9788.873 | 100464.3 | 0.04820363 | 5314.601
294 | 110253.1 | 0.08566155 | 0.9143384 | 48 | 2 | 9444.454 | 100808.7 | 0.04808758 | 5301.806
295 | 110253.1 | 0.07101695 | 0.928983 | 36 | 1 | 7829.841 | 102423.3 | 0.0369038 | 4068.759
296 | 110253.1 | 0.07407726 | 0.9259227 | 45 | 1 | 8167.25 | 102085.9 | 0.03920633 | 4322.621
297 | 110253.1 | 0.08220575 | 0.9177943 | 48 | 2 | 9063.441 | 101189.7 | 0.04415728 | 4868.478
298 | 110253.1 | 0.08572507 | 0.9142749 | 40 | 1 | 9451.457 | 100801.7 | 0.04517003 | 4980.137
299 | 110253.1 | 0.0892885 | 0.9107115 | 43 | 1 | 9844.337 | 100408.8 | 0.04726326 | 5210.923
300 | 110253.1 | 0.1035383 | 0.8964617 | 40 | 1 | 11415.42 | 98837.7 | 0.05380486 | 5932.154
301 | 110253.1 | 0.09258669 | 0.9074133 | 41 | 1 | 10207.97 | 100045.2 | 0.04930477 | 5436.005
302 | 110253.1 | 0.103638 | 0.896362 | 35 | 6 | 11426.41 | 98826.71 | 0.05662571 | 6243.162
303 | 110253.1 | 0.09743917 | 0.9025608 | 35 | 2 | 10742.97 | 99510.15 | 0.05190543 | 5722.736
304 | 110253.1 | 0.09341559 | 0.9065844 | 37 | 3 | 10299.36 | 99953.76 | 0.05186995 | 5718.823
305 | 110253.1 | 0.08121199 | 0.918788 | 42 | 1 | 8953.875 | 101299.2 | 0.04356256 | 4802.908
306 | 110253.1 | 0.08234907 | 0.9176509 | 42 | 1 | 9079.242 | 101173.9 | 0.04375001 | 4823.575
307 | 110253.1 | 0.07325499 | 0.926745 | 46 | 1 | 8076.592 | 102176.5 | 0.03795349 | 4184.491
308 | 110253.1 | 0.08873676 | 0.9112632 | 40 | 1 | 9783.505 | 100469.6 | 0.04807563 | 5300.488
309 | 110253.1 | 0.07198787 | 0.9280121 | 42 | 1 | 7936.887 | 102316.2 | 0.03707997 | 4088.182
310 | 110253.1 | 0.06887662 | 0.9311234 | 43 | 2 | 7593.863 | 102659.3 | 0.03650897 | 4025.228
311 | 110253.1 | 0.06167103 | 0.938329 | 53 | 2 | 6799.424 | 103453.7 | 0.03078049 | 3393.645
312 | 110253.1 | 0.08699863 | 0.9130014 | 50 | 2 | 9591.87 | 100661.3 | 0.04626118 | 5100.439
313 | 110253.1 | 0.08668548 | 0.9133145 | 44 | 1 | 9557.345 | 100695.8 | 0.04518351 | 4981.623
314 | 110253.1 | 0.08203886 | 0.9179611 | 47 | 1 | 9045.041 | 101208.1 | 0.04403903 | 4855.44
315 | 110253.1 | 0.07706598 | 0.922934 | 51 | 1 | 8496.765 | 101756.4 | 0.04077239 | 4495.283
316 | 110253.1 | 0.07567926 | 0.9243207 | 41 | 1 | 8343.875 | 101909.2 | 0.03841928 | 4235.846
317 | 110253.1 | 0.09178198 | 0.908218 | 40 | 2 | 10119.25 | 100133.9 | 0.04744369 | 5230.815
318 | 110253.1 | 0.1148417 | 0.8851583 | 37 | 2 | 12661.66 | 97591.46 | 0.05788333 | 6381.818
319 | 110253.1 | 0.1058429 | 0.8941571 | 48 | 2 | 11669.51 | 98583.62 | 0.05476767 | 6038.306
320 | 110253.1 | 0.09773764 | 0.9022624 | 43 | 2 | 10775.88 | 99477.24 | 0.05311462 | 5856.052
321 | 110253.1 | 0.1057601 | 0.8942399 | 48 | 1 | 11660.38 | 98592.74 | 0.06045828 | 6665.714
322 | 110253.1 | 0.09631335 | 0.9036866 | 47 | 3 | 10618.85 | 99634.28 | 0.04956532 | 5464.731
323 | 110253.1 | 0.1188206 | 0.8811794 | 40 | 1 | 13100.35 | 97152.78 | 0.06226671 | 6865.099
324 | 110253.1 | 0.1052644 | 0.8947356 | 41 | 2 | 11605.73 | 98647.39 | 0.05717246 | 6303.443
325 | 110253.1 | 0.08275412 | 0.9172459 | 38 | 3 | 9123.901 | 101129.2 | 0.04439546 | 4894.738
326 | 110253.1 | 0.08836083 | 0.9116392 | 56 | 2 | 9742.057 | 100511.1 | 0.04542136 | 5007.847
327 | 110253.1 | 0.0885567 | 0.9114433 | 48 | 2 | 9763.653 | 100489.5 | 0.04659748 | 5137.518
328 | 110253.1 | 0.1042744 | 0.8957256 | 48 | 1 | 11496.58 | 98756.55 | 0.05606593 | 6181.444
329 | 110253.1 | 0.09490355 | 0.9050965 | 49 | 1 | 10463.41 | 99789.71 | 0.05126477 | 5652.101
330 | 110253.1 | 0.09500902 | 0.904991 | 42 | 3 | 10475.04 | 99778.08 | 0.05257362 | 5796.406
331 | 110253.1 | 0.1049244 | 0.8950756 | 55 | 1 | 11568.25 | 98684.88 | 0.05786464 | 6379.757
332 | 110253.1 | 0.09700017 | 0.9029998 | 43 | 2 | 10694.57 | 99558.55 | 0.05260697 | 5800.083
333 | 110253.1 | 0.09323709 | 0.9067629 | 55 | 3 | 10279.68 | 99973.44 | 0.05028205 | 5543.753
334 | 110253.1 | 0.09711775 | 0.9028823 | 42 | 2 | 10707.54 | 99545.59 | 0.05192896 | 5725.33
335 | 110253.1 | 0.09618412 | 0.9038159 | 43 | 1 | 10604.6 | 99648.52 | 0.05165136 | 5694.723
336 | 110253.1 | 0.08398311 | 0.9160169 | 48 | 1 | 9259.4 | 100993.7 | 0.04300098 | 4740.993
337 | 110253.1 | 0.08748304 | 0.912517 | 51 | 1 | 9645.279 | 100607.8 | 0.04545249 | 5011.279
338 | 110253.1 | 0.09645926 | 0.9035407 | 42 | 1 | 10634.93 | 99618.19 | 0.0496595 | 5475.115
339 | 110253.1 | 0.1087687 | 0.8912313 | 48 | 2 | 11992.08 | 98261.04 | 0.05670317 | 6251.702
340 | 110253.1 | 0.09902308 | 0.9009769 | 41 | 3 | 10917.6 | 99335.52 | 0.05471547 | 6032.551
341 | 110253.1 | 0.09515421 | 0.9048458 | 41 | 1 | 10491.05 | 99762.08 | 0.05044454 | 5561.668
342 | 110253.1 | 0.1008895 | 0.8991105 | 54 | 2 | 11123.38 | 99129.74 | 0.05574731 | 6146.315
343 | 110253.1 | 0.09230829 | 0.9076917 | 44 | 2 | 10177.28 | 100075.8 | 0.05221527 | 5756.896
344 | 110253.1 | 0.103571 | 0.896429 | 47 | 1 | 11419.03 | 98834.09 | 0.05540813 | 6108.919
345 | 110253.1 | 0.09699739 | 0.9030026 | 54 | 1 | 10694.27 | 99558.86 | 0.05032139 | 5548.091
346 | 110253.1 | 0.1011238 | 0.8988762 | 55 | 1 | 11149.22 | 99103.9 | 0.05421535 | 5977.412
347 | 110253.1 | 0.1061619 | 0.8938381 | 44 | 4 | 11704.68 | 98548.44 | 0.0600042 | 6615.651
348 | 110253.1 | 0.1118609 | 0.8881391 | 58 | 2 | 12333.01 | 97920.12 | 0.06163886 | 6795.877
349 | 110253.1 | 0.09702684 | 0.9029732 | 49 | 3 | 10697.51 | 99555.61 | 0.05194715 | 5727.335
350 | 110253.1 | 0.09454812 | 0.9054519 | 53 | 1 | 10424.23 | 99828.9 | 0.05158365 | 5687.259
351 | 110253.1 | 0.09919791 | 0.9008021 | 48 | 1 | 10936.88 | 99316.24 | 0.05349332 | 5897.806
352 | 110253.1 | 0.1342294 | 0.8657706 | 43 | 3 | 14799.21 | 95453.91 | 0.07091821 | 7818.955
353 | 110253.1 | 0.1227913 | 0.8772087 | 42 | 1 | 13538.12 | 96715 | 0.06560237 | 7232.866
354 | 110253.1 | 0.115669 | 0.884331 | 52 | 4 | 12752.87 | 97500.25 | 0.06056502 | 6677.482
355 | 110253.1 | 0.1048771 | 0.8951229 | 47 | 2 | 11563.03 | 98690.1 | 0.05740292 | 6328.851
356 | 110253.1 | 0.11317 | 0.88683 | 49 | 4 | 12477.35 | 97775.77 | 0.06040829 | 6660.203
357 | 110253.1 | 0.09998239 | 0.9000176 | 45 | 1 | 11023.37 | 99229.75 | 0.05259917 | 5799.223
358 | 110253.1 | 0.09054019 | 0.9094598 | 50 | 1 | 9982.339 | 100270.8 | 0.04526519 | 4990.628
359 | 110253.1 | 0.09242748 | 0.9075725 | 44 | 2 | 10190.42 | 100062.7 | 0.0506144 | 5580.396
360 | 110253.1 | 0.09696214 | 0.9030379 | 60 | 2 | 10690.38 | 99562.74 | 0.05075387 | 5595.772
361 | 110253.1 | 0.1041038 | 0.8958962 | 52 | 1 | 11477.76 | 98775.36 | 0.05735816 | 6323.916
362 | 110253.1 | 0.1135556 | 0.8864444 | 41 | 4 | 12519.85 | 97733.27 | 0.06044858 | 6664.645
363 | 110253.1 | 0.09919687 | 0.9008031 | 44 | 2 | 10936.76 | 99316.36 | 0.04936817 | 5442.995
364 | 110253.1 | 0.1085021 | 0.8914979 | 41 | 2 | 11962.69 | 98290.43 | 0.05532779 | 6100.062
365 | 110253.1 | 0.1228265 | 0.8771735 | 43 | 2 | 13542 | 96711.12 | 0.06903253 | 7611.052
366 | 110253.1 | 0.1154417 | 0.8845583 | 60 | 1 | 12727.81 | 97525.31 | 0.06231692 | 6870.635
367 | 110253.1 | 0.1156492 | 0.8843508 | 52 | 6 | 12750.69 | 97502.43 | 0.06417879 | 7075.912
368 | 110253.1 | 0.1115982 | 0.8884018 | 50 | 2 | 12304.05 | 97949.07 | 0.06085657 | 6709.627
369 | 110253.1 | 0.1043272 | 0.8956728 | 50 | 3 | 11502.4 | 98750.73 | 0.05632581 | 6210.097
370 | 110253.1 | 0.1052721 | 0.8947279 | 47 | 1 | 11606.57 | 98646.55 | 0.0579659 | 6390.921
371 | 110253.1 | 0.09562281 | 0.9043772 | 48 | 1 | 10542.71 | 99710.41 | 0.05119268 | 5644.153
372 | 110253.1 | 0.1091292 | 0.8908708 | 44 | 2 | 12031.84 | 98221.28 | 0.05887915 | 6491.61
373 | 110253.1 | 0.09833484 | 0.9016652 | 51 | 1 | 10841.72 | 99411.4 | 0.05441156 | 5999.045
374 | 110253.1 | 0.1068355 | 0.8931645 | 49 | 6 | 11778.94 | 98474.18 | 0.06138165 | 6767.519
375 | 110253.1 | 0.104111 | 0.895889 | 44 | 2 | 11478.56 | 98774.56 | 0.05737048 | 6325.275
376 | 110253.1 | 0.09311622 | 0.9068838 | 48 | 1 | 10266.35 | 99986.77 | 0.05114858 | 5639.291
377 | 110253.1 | 0.101606 | 0.898394 | 58 | 1 | 11202.38 | 99050.74 | 0.05638762 | 6216.912
378 | 110253.1 | 0.1248256 | 0.8751744 | 45 | 3 | 13762.41 | 96490.71 | 0.06624691 | 7303.929
379 | 110253.1 | 0.1026373 | 0.8973627 | 55 | 1 | 11316.08 | 98937.05 | 0.05705153 | 6290.109
380 | 110253.1 | 0.1208017 | 0.8791983 | 54 | 4 | 13318.76 | 96934.36 | 0.06188898 | 6823.454
381 | 110253.1 | 0.1129992 | 0.8870008 | 37 | 3 | 12458.52 | 97794.61 | 0.06353078 | 7004.467
382 | 110253.1 | 0.1117767 | 0.8882233 | 45 | 2 | 12323.73 | 97929.4 | 0.06301369 | 6947.456
383 | 110253.1 | 0.09675435 | 0.9032457 | 43 | 1 | 10667.47 | 99585.65 | 0.05280314 | 5821.711
384 | 110253.1 | 0.1099113 | 0.8900887 | 53 | 2 | 12118.07 | 98135.06 | 0.05906232 | 6511.806
385 | 110253.1 | 0.1033838 | 0.8966162 | 46 | 1 | 11398.39 | 98854.74 | 0.05601086 | 6175.372
386 | 110253.1 | 0.0922436 | 0.9077564 | 52 | 2 | 10170.15 | 100083 | 0.04915134 | 5419.089
387 | 110253.1 | 0.1059497 | 0.8940503 | 58 | 2 | 11681.28 | 98571.84 | 0.05871829 | 6473.875
388 | 110253.1 | 0.1144111 | 0.8855889 | 51 | 2 | 12614.19 | 97638.94 | 0.06131313 | 6759.964
389 | 110253.1 | 0.1247857 | 0.8752143 | 42 | 2 | 13758.01 | 96495.11 | 0.06918454 | 7627.812
390 | 110253.1 | 0.1496876 | 0.8503124 | 47 | 2 | 16503.53 | 93749.6 | 0.08141512 | 8976.272
391 | 110253.1 | 0.114602 | 0.885398 | 46 | 2 | 12635.23 | 97617.89 | 0.06197027 | 6832.416
392 | 110253.1 | 0.1147093 | 0.8852907 | 44 | 1 | 12647.06 | 97606.06 | 0.06329865 | 6978.874
393 | 110253.1 | 0.1073581 | 0.8926419 | 50 | 2 | 11836.57 | 98416.56 | 0.0590863 | 6514.449
394 | 110253.1 | 0.101508 | 0.898492 | 48 | 2 | 11191.58 | 99061.54 | 0.05645061 | 6223.856
395 | 110253.1 | 0.1102343 | 0.8897657 | 48 | 1 | 12153.68 | 98099.45 | 0.06191997 | 6826.871
396 | 110253.1 | 0.09495823 | 0.9050418 | 57 | 2 | 10469.44 | 99783.68 | 0.05050381 | 5568.203
397 | 110253.1 | 0.08594193 | 0.9140581 | 58 | 2 | 9475.366 | 100777.8 | 0.0463637 | 5111.743
398 | 110253.1 | 0.1050883 | 0.8949117 | 49 | 3 | 11586.32 | 98666.81 | 0.05772248 | 6364.084
399 | 110253.1 | 0.1191892 | 0.8808108 | 45 | 3 | 13140.98 | 97112.14 | 0.06456415 | 7118.399
400 | 110253.1 | 0.1011579 | 0.8988421 | 41 | 3 | 11152.97 | 99100.15 | 0.05605035 | 6179.726

## N2_selected_frame_analysis
Probe | Frame:100 | Volume | Filled | Frame: 200 | Volume | Filled | Frame: 300 | Volume | filled | Frame: 400 | Volume | filled
radius: 2.97 | 0.5 ns | 108471 | 1 | 1 ns | 105004 | 1 | 1.5 ns | 99566.6 | 1 | 2 ns | 98910.2 | 1
|  | 109.279 | 0 |  | 45.2099 | 0 |  | 0.756046 | 1 |  | 3.16732 | 1
|  | 35.9386 | 0 |  | 37.0932 | 0 |  | 209.448 | 0 |  | 0.0424147 | 1
|  | 9.6687 | 0 |  | 152.911 | 0 |  | 121.151 | 0 |  | 0.252324 | 1
|  | 51.348 | 0 |  | 158.34 | 0 |  | 64.6161 | 0 |  | 0.0723877 | 1
|  | 47.476 | 0 |  | 215.548 | 0 |  | 416.353 | 0 |  | 34.477 | 0
|  | 51.4656 | 0 |  | 437.42 | 0 |  | 218.383 | 0 |  | 677.463 | 0
|  | 75.6584 | 0 |  | 95.9771 | 0 |  | 3217.26 | 0 |  | 44.5143 | 0
|  | 35.8031 | 0 |  | 18.7757 | 0 |  | 348.08 | 0 |  | 394.962 | 0
|  | 73.9391 | 0 |  | 21.7548 | 0 |  | 137.396 | 0 |  | 1561.3 | 0
|  | 47.8882 | 0 |  | 190.734 | 0 |  | 54.5669 | 0 |  | 23.6722 | 0
|  | 38.3438 | 0 |  | 239.018 | 0 |  | 73.0561 | 0 |  | 155.799 | 0
|  | 52.1145 | 0 |  | 41.3986 | 0 |  | 162.516 | 0 |  | 81.712 | 0
|  | 128.751 | 0 |  | 301.77 | 0 |  | 70.8182 | 0 |  | 52.76 | 0
|  | 48.5033 | 0 |  | 835.057 | 0 |  | 1318.53 | 0 |  | 89.4298 | 0
|  | 142.055 | 0 |  | 77.9865 | 0 |  | 49.5491 | 0 |  | 959.891 | 0
|  | 67.4737 | 0 |  | 41.7676 | 0 |  | 577.148 | 0 |  | 2604.89 | 0
|  | 58.6003 | 0 |  | 85.2473 | 0 |  | 63.0239 | 0 |  | 86.3129 | 0
|  | 42.4054 | 0 |  | 92.4072 | 0 |  | 67.835 | 0 |  | 52.2166 | 0
|  | 107.615 | 0 |  | 29.271 | 0 |  | 114.275 | 0 |  | 281.476 | 0
|  | 18.046 | 0 |  | 331.578 | 0 |  | 471.793 | 0 |  | 42.7813 | 0
|  | 21.7947 | 0 |  | 53.6706 | 0 |  | 108.215 | 0 |  | 53.8118 | 0
|  | 35.4962 | 0 |  | 16.8042 | 0 |  | 18.2541 | 0 |  | 297.447 | 0
|  | 20.6102 | 0 |  | 23.2934 | 0 |  | 149.422 | 0 |  | 106.698 | 0
|  | 82.4587 | 0 |  | 350.642 | 0 |  | 182.731 | 0 |  | 287.962 | 0
|  | 89.9144 | 0 |  | 118.347 | 0 |  | 68.0451 | 0 |  | 85.7991 | 0
|  | 47.1886 | 0 |  | 145.687 | 0 |  | 79.5372 | 0 |  | 21.2884 | 0
|  | 16.8012 | 0 |  | 97.7734 | 0 |  | 43.8499 | 0 |  | 55.5498 | 0
|  | 27.9725 | 0 |  | 37.9667 | 0 |  | 86.5283 | 0 |  | 26.8173 | 0
|  | 57.6715 | 0 |  | 42.7019 | 0 |  | 70.7493 | 0 |  | 20.2735 | 0
|  | 19.4357 | 0 |  | 60.271 | 0 |  | 46.441 | 0 |  | 136.248 | 0
|  | 23.072 | 0 |  | 66.5028 | 0 |  | 44.6954 | 0 |  | 122.259 | 0
|  | 37.3119 | 0 |  | 27.4839 | 0 |  | 215.502 | 0 |  | 16.0147 | 0
|  | 20.0558 | 0 |  | 270.917 | 0 |  | 92.5149 | 0 |  | 7.61352 | 0
|  | 7.48792 | 0 |  | 73.3593 | 0 |  | 20.9802 | 0 |  | 32.2069 | 0
|  | 32.3413 | 0 |  | 49.524 | 0 |  | 111.252 | 0 |  | 312.018 | 0
[5 empty] | 25.3816 | 0 |  | 124.963 | 0 |  | 73.7701 | 0
[5 empty] | 77.417 | 0 |  | 82.8848 | 0 |  | 145.381 | 0
[5 empty] | 32.3507 | 0 |  | 9.61819 | 0 |  | 11.1704 | 0
[5 empty] | 10.2038 | 0 |  | 118.292 | 0 |  | 190.855 | 0
[5 empty] | 25.2812 | 0 |  | 267.951 | 0 |  | 42.6381 | 0
[5 empty] | 12.3958 | 0 |  | 47.8351 | 0 |  | 83.1584 | 0
[5 empty] | 90.556 | 0 |  | 43.5552 | 0 |  | 71.5363 | 0
[5 empty] | 31.4476 | 0 |  | 73.9703 | 0 |  | 328.537 | 0
[5 empty] | 17.701 | 0 |  | 70.6165 | 0 |  | 94.7094 | 0
[5 empty] | 32.3191 | 0 |  | 68.6109 | 0 |  | 128.976 | 0
[5 empty] | 10.0632 | 0 |  | 25.4492 | 0 |  | 28.2277 | 0
[8 empty] | 79.6657 | 0 |  | 63.2053 | 0
[8 empty] | 125.954 | 0 |  | 32.4838 | 0
[8 empty] | 35.9525 | 0 |  | 28.5222 | 0
[8 empty] | 34.1832 | 0 |  | 79.5633 | 0
[8 empty] | 32.6942 | 0 |  | 64.7479 | 0
[8 empty] | 10.6113 | 0 |  | 170.492 | 0
[8 empty] | 18.5237 | 0 |  | 54.7223 | 0
[8 empty] | 35.8378 | 0 |  | 61.5811 | 0
[8 empty] | 33.7725 | 0 |  | 15.6924 | 0
[8 empty] | 9.08676 | 0 |  | 61.1497 | 0
[8 empty] | 24.3779 | 0 |  | 31.9395 | 0
[8 empty] | 64.9773 | 0 |  | 10.9599 | 0
[8 empty] | 29.4735 | 0 |  | 41.2189 | 0
[8 empty] | 10.0066 | 0 |  | 106.962 | 0
[8 empty] | 9.86962 | 0 |  | 93.1708 | 0
[8 empty] | 77.6861 | 0 |  | 25.6663 | 0
[8 empty] | 13.0664 | 0 |  | 11.9102 | 0
[8 empty] | 11.7594 | 0 |  | 14.6576 | 0
[11 empty] | 9.99095 | 0
[11 empty] | 24.6625 | 0
[11 empty] | 23.3605 | 0
[11 empty] | 64.8128 | 0
[11 empty] | 9.69473 | 0
[11 empty] | 44.9916 | 0
[11 empty] | 17.9182 | 0
[11 empty] | 48.9716 | 0
[11 empty] | 55.2547 | 0
[11 empty] | 13.3356 | 0
[11 empty] | 27.799 | 0
[11 empty] | 42.254 | 0
[11 empty] | 50.4121 | 0
[11 empty] | 12.685 | 0

## O2_selected_frame_analysis
Frame: 100 | Volume | Filled | Frame: 200 | Volume | Filled | Frame: 300 | Volume | Filled | Frame: 400 | Volume | Filled
0.5ns | 106767 | 1 | 1ns | 103994 | 1 | 1.5ns | 100156 | 1 | 2ns | 99439.2 | 1
| 86.6864 | 0 |  | 4.24489 | 1 |  | 4.59389 | 1 |  | 1071 | 0
| 26.4457 | 0 |  | 3.11911 | 1 |  | 1.3746 | 1 |  | 389.72 | 0
| 145.789 | 0 |  | 32.9672 | 0 |  | 282.977 | 0 |  | 82.5847 | 0
| 95.1233 | 0 |  | 181.048 | 0 |  | 943.407 | 0 |  | 2713.02 | 0
| 28.0933 | 0 |  | 298.587 | 0 |  | 125.316 | 0 |  | 80.6584 | 0
| 75.0616 | 0 |  | 338.868 | 0 |  | 419.309 | 0 |  | 777.516 | 0
| 314.659 | 0 |  | 63.4809 | 0 |  | 745.202 | 0 |  | 160.694 | 0
| 104.539 | 0 |  | 447.89 | 0 |  | 221.576 | 0 |  | 259.102 | 0
| 56.8729 | 0 |  | 134.555 | 0 |  | 612.453 | 0 |  | 19.4886 | 0
| 74.3603 | 0 |  | 57.8684 | 0 |  | 153.255 | 0 |  | 19.5722 | 0
| 27.4368 | 0 |  | 285.929 | 0 |  | 178.642 | 0 |  | 37.4748 | 0
| 71.469 | 0 |  | 24.1518 | 0 |  | 11.6593 | 0 |  | 352.2 | 0
| 51.4219 | 0 |  | 93.6256 | 0 |  | 25.1682 | 0 |  | 105.516 | 0
| 665.854 | 0 |  | 72.7159 | 0 |  | 46.6108 | 0 |  | 471.302 | 0
| 87.803 | 0 |  | 160.026 | 0 |  | 359.489 | 0 |  | 303.695 | 0
| 7.12045 | 0 |  | 442.717 | 0 |  | 178.014 | 0 |  | 201.957 | 0
| 17.7619 | 0 |  | 287.451 | 0 |  | 1436.94 | 0 |  | 36.1579 | 0
| 25.2771 | 0 |  | 24.0828 | 0 |  | 329.359 | 0 |  | 149.025 | 0
| 113.702 | 0 |  | 311.779 | 0 |  | 162.66 | 0 |  | 193.448 | 0
| 280.899 | 0 |  | 32.1106 | 0 |  | 37.7508 | 0 |  | 84.4676 | 0
| 98.9354 | 0 |  | 30.7923 | 0 |  | 192.067 | 0 |  | 25.8964 | 0
| 151.199 | 0 |  | 51.3975 | 0 |  | 219.914 | 0 |  | 52.0359 | 0
| 12.8331 | 0 |  | 181.835 | 0 |  | 507.475 | 0 |  | 7.35997 | 0
| 62.7877 | 0 |  | 79.1173 | 0 |  | 105.728 | 0 |  | 101.622 | 0
| 40.1161 | 0 |  | 36.2636 | 0 |  | 77.5252 | 0 |  | 62.4758 | 0
| 17.9202 | 0 |  | 33.9001 | 0 |  | 83.6435 | 0 |  | 35.4478 | 0
| 11.256 | 0 |  | 102.592 | 0 |  | 42.1627 | 0 |  | 255.396 | 0
| 131.297 | 0 |  | 18.8599 | 0 |  | 105.387 | 0 |  | 214.825 | 0
| 36.6603 | 0 |  | 44.5885 | 0 |  | 31.2092 | 0 |  | 32.6686 | 0
| 10.3862 | 0 |  | 37.2285 | 0 |  | 53.5209 | 0 |  | 13.3646 | 0
| 63.0234 | 0 |  | 19.308 | 0 |  | 15.2337 | 0 |  | 168.903 | 0
| 70.5151 | 0 |  | 214.008 | 0 |  | 558.036 | 0 |  | 177.806 | 0
| 73.7656 | 0 |  | 162.096 | 0 |  | 252.827 | 0 |  | 15.9161 | 0
| 24.7642 | 0 |  | 35.9658 | 0 |  | 53.8159 | 0 |  | 53.4902 | 0
| 26.8298 | 0 |  | 145.842 | 0 |  | 36.4451 | 0 |  | 51.3977 | 0
| 44.1925 | 0 |  | 114.73 | 0 |  | 96.6402 | 0 |  | 85.0903 | 0
| 18.1365 | 0 |  | 84.5291 | 0 |  | 94.2191 | 0 |  | 26.7663 | 0
| 12.5595 | 0 |  | 416.774 | 0 |  | 87.1436 | 0 |  | 86.6483 | 0
| 37.9587 | 0 |  | 23.0736 | 0 |  | 144.371 | 0 |  | 207.049 | 0
| 20.5929 | 0 |  | 38.8342 | 0 |  | 29.4288 | 0 |  | 110.324 | 0
| 45.0005 | 0 |  | 43.6601 | 0 |  | 60.2253 | 0 |  | 30.2915 | 0
| 43.5864 | 0 |  | 110.234 | 0 |  | 32.9204 | 0 |  | 127.945 | 0
| 9.85557 | 0 |  | 133.234 | 0 |  | 36.5869 | 0 |  | 60.5834 | 0
| 11.4006 | 0 |  | 64.782 | 0 |  | 26.1773 | 0 |  | 166.95 | 0
| 25.5533 | 0 |  | 57.1117 | 0 |  | 57.958 | 0 |  | 53.3788 | 0
| 18.7628 | 0 |  | 97.5831 | 0 |  | 76.2116 | 0 |  | 22.2575 | 0
| 9.50158 | 0 |  | 18.559 | 0 |  | 101.918 | 0 |  | 53.4265 | 0
|  |  |  | 26.9403 | 0 |  | 14.0104 | 0 |  | 18.9915 | 0
|  |  |  | 47.079 | 0 |  | 107.666 | 0 |  | 33.9109 | 0
|  |  |  | 20.2566 | 0 |  | 102.989 | 0 |  | 42.1805 | 0
|  |  |  | 20.985 | 0 |  | 68.5339 | 0 |  | 30.8642 | 0
|  |  |  | 33.9145 | 0 |  | 5.02682 | 0 |  | 124.179 | 0
|  |  |  | 23.1231 | 0 |  | 19.4011 | 0 |  | 41.2961 | 0
|  |  |  | 33.3758 | 0 |  | 19.2686 | 0 |  | 29.4285 | 0
|  |  |  | 18.6266 | 0 |  | 27.5873 | 0 |  | 17.5692 | 0
|  |  |  | 31.3677 | 0 |  | 39.8495 | 0 |  | 73.8974 | 0
|  |  |  | 29.4102 | 0 |  | 9.52661 | 0 |  | 12.0328 | 0
|  |  |  | 33.2003 | 0 |  | 13.0614 | 0 |  | 61.8522 | 0
|  |  |  | 25.1999 | 0 |  | 15.3903 | 0 |  | 87.606 | 0
|  |  |  | 109.205 | 0 |  | 21.643 | 0 |  | 97.9512 | 0
|  |  |  | 25.3483 | 0 |  | 61.7085 | 0 |  | 32.1871 | 0
|  |  |  | 9.57174 | 0 |  | 35.4977 | 0 |  | 20.8147 | 0
|  |  |  | 12.8971 | 0 |  | 12.7552 | 0 |  | 36.2502 | 0
|  |  |  | 51.5378 | 0 |  | 23.7597 | 0 |  | 60.06 | 0
|  |  |  | 13.2965 | 0 |  | 19.5465 | 0 |  | 12.843 | 0
[7 empty] | 25.8446 | 0 |  | 43.4329 | 0
[10 empty] | 23.6344 | 0
[10 empty] | 17.5968 | 0
[10 empty] | 28.5334 | 0
[10 empty] | 7.87439 | 0
[10 empty] | 13.2779 | 0
[10 empty] | 37.7008 | 0